## Reading
Cutting Speed (meter/minute) | feed (mm/rev.) | depth of cut (mm) | Power Factor | Surface Roughness (μm) | Specific Total Energy Consumption (J/mm3)
103.31 | 0.12 | 0.5 | 0.83 | 1.9387 | 27.10289
103.31 | 0.12 | 1 | 0.85 | 1.5045 | 14.37421
103.31 | 0.12 | 1.5 | 0.84 | 1.731867 | 9.808666
103.31 | 0.16 | 0.5 | 0.77 | 3.443667 | 17.2781
103.31 | 0.16 | 1 | 0.82 | 2.642467 | 10.45397
103.31 | 0.16 | 1.5 | 0.83 | 2.761633 | 7.404898
103.31 | 0.2 | 0.5 | 0.82 | 4.0513 | 15.15826
103.31 | 0.2 | 1 | 0.81 | 4.084733 | 7.259704
103.31 | 0.2 | 1.5 | 0.86 | 4.036 | 6.194947
134.3 | 0.12 | 0.5 | 0.86 | 1.316233 | 20.40208
134.3 | 0.12 | 1 | 0.87 | 1.271867 | 12.06255
134.3 | 0.12 | 1.5 | 0.88 | 1.528033 | 7.743857
134.3 | 0.16 | 0.5 | 0.81 | 2.671633 | 15.41325
134.3 | 0.16 | 1 | 0.84 | 2.612533 | 8.600149
134.3 | 0.16 | 1.5 | 0.84 | 2.1831 | 5.770663
134.3 | 0.2 | 0.5 | 0.78 | 3.674133 | 10.18615
134.3 | 0.2 | 1 | 0.86 | 3.321433 | 7.527923
134.3 | 0.2 | 1.5 | 0.87 | 3.4407 | 5.286672
174.14 | 0.12 | 0.5 | 0.87 | 1.606733 | 18.72057
174.14 | 0.12 | 1 | 0.89 | 1.468033 | 10.62364
174.14 | 0.12 | 1.5 | 0.9 | 1.576667 | 7.465258
174.14 | 0.16 | 0.5 | 0.88 | 2.066767 | 14.55725
174.14 | 0.16 | 1 | 0.9 | 2.231867 | 8.57069
174.14 | 0.16 | 1.5 | 0.91 | 3.328767 | 6.331113
174.14 | 0.2 | 0.5 | 0.88 | 3.436933 | 12.19708
174.14 | 0.2 | 1 | 0.9 | 3.390033 | 6.891007
174.14 | 0.2 | 1.5 | 0.9 | 3.544267 | 5.099345